## Sheet1
cationic_composition | hydrophobic_composition | hydrophobic_to_cationic_ratio | net_charge | aromatic | cLogP_predicted | DP | MIC_64 | MIC_128
0.46 | 0.43 | 0.9347826 | 30.9764 | 0 | -1.77163 | 67.34 | 0 | 0
0.46 | 0.43 | 0.9347826 | 30.9764 | 0 | -1.76107 | 67.34 | 0 | 0
0.5 | 0.37 | 0.74 | 33.67 | 1 | -1.52092 | 67.34 | 0 | 0
0.51 | 0.37 | 0.7254902 | 34.3434 | 1 | -1.5504 | 67.34 | 0 | 0
0.59 | 0.26 | 0.440678 | 39.7306 | 0 | -1.05132 | 67.34 | 1 | 1
0.59 | 0.26 | 0.440678 | 39.7306 | 0 | -1.03812 | 67.34 | 1 | 1
0.74 | 0.21 | 0.2837838 | 49.8316 | 0 | -2.96313 | 67.34 | 1 | 1
0.74 | 0.21 | 0.2837838 | 49.8316 | 0 | -2.95873 | 67.34 | 0 | 1
0.77 | 0.17 | 0.2207792 | 51.8518 | 1 | -2.89812 | 67.34 | 1 | 1
0.78 | 0.17 | 0.2179487 | 52.5252 | 1 | -2.93444 | 67.34 | 1 | 1
0.83 | 0.11 | 0.1325301 | 55.8922 | 0 | -2.80788 | 67.34 | 1 | 1
0.83 | 0.11 | 0.1325301 | 55.8922 | 0 | -2.8026 | 67.34 | 1 | 1
0.46 | 0.43 | 0.9347826 | 52.9 | 0 | -1.77163 | 115 | 0 | 1
0.46 | 0.43 | 0.9347826 | 49.5144 | 0 | -1.76107 | 107.64 | 0 | 0
0.5 | 0.37 | 0.74 | 57.0975 | 1 | -1.52092 | 114.195 | 0 | 0
0.51 | 0.37 | 0.7254902 | 58.65 | 1 | -1.5504 | 115 | 0 | 0
0.59 | 0.26 | 0.440678 | 67.85 | 0 | -1.05132 | 115 | 1 | 1
0.59 | 0.26 | 0.440678 | 65.61095 | 0 | -1.03812 | 111.205 | 1 | 1
0.48 | 0.4 | 0.8333333 | 28.7616 | 0 | -1.55056 | 59.92 | 0 | 0
0.52 | 0.35 | 0.6730769 | 32.032 | 0 | -1.80019 | 61.6 | 0 | 0
0.55 | 0.32 | 0.5818182 | 38.2305 | 0 | -1.4338 | 69.51 | 1 | 1
0.55 | 0.32 | 0.5818182 | 38.115 | 0 | -1.2386 | 69.3 | 1 | 1
0.63 | 0.21 | 0.3333333 | 42.6447 | 0 | -0.8977 | 67.69 | 1 | 1
0.66 | 0.26 | 0.3939394 | 44.4444 | 0 | -1.32476 | 67.34 | 0 | 1
0.87 | 0.05 | 0.05747126 | 58.5858 | 0 | -3.38524 | 67.34 | 0 | 0
0.48 | 0.18 | 0.375 | 32.3232 | 1 | -1.72484 | 67.34 | 1 | 1
1 | 0 | 0 | 40 | 0 | -0.923 | 40 | 0 | 0
0.7 | 0 | 0 | 28 | 0 | -0.9542 | 40 | 0 | 0
0.7 | 0.1 | 0.1428571 | 28 | 1 | -0.7001 | 40 | 0 | 0
0.7 | 0.1 | 0.1428571 | 28 | 1 | -0.73787 | 40 | 0 | 0
0.7 | 0.1 | 0.1428571 | 28 | 1 | -0.78823 | 40 | 0 | 0
0.7 | 0.1 | 0.1428571 | 28 | 0 | -0.826 | 40 | 0 | 0
0.7 | 0.2 | 0.2857143 | 28 | 1 | -0.446 | 40 | 0 | 0
0.7 | 0.2 | 0.2857143 | 28 | 1 | -0.53413 | 40 | 0 | 0
0.7 | 0.2 | 0.2857143 | 28 | 1 | -0.60967 | 40 | 0 | 0
0.7 | 0.2 | 0.2857143 | 28 | 0 | -0.6978 | 40 | 0 | 0
0.7 | 0.3 | 0.4285714 | 28 | 1 | -0.1919 | 40 | 0 | 0
0.7 | 0.3 | 0.4285714 | 28 | 1 | -0.3178 | 40 | 0 | 0
0.7 | 0.3 | 0.4285714 | 28 | 1 | -0.4437 | 40 | 0 | 0
0.7 | 0.3 | 0.4285714 | 28 | 0 | -0.5696 | 40 | 0 | 0
0.5 | 0 | 0 | 20 | 0 | -0.975 | 40 | 0 | 0
0.5 | 0.17 | 0.34 | 20 | 1 | -0.54303 | 40 | 0 | 0
0.5 | 0.17 | 0.34 | 20 | 1 | -0.61857 | 40 | 0 | 0
0.5 | 0.17 | 0.34 | 20 | 1 | -0.68152 | 40 | 0 | 0
0.5 | 0.17 | 0.34 | 20 | 0 | -0.75706 | 40 | 0 | 0
0.5 | 0.33 | 0.66 | 20 | 1 | -0.13647 | 40 | 0 | 0
0.5 | 0.33 | 0.66 | 20 | 1 | -0.27496 | 40 | 0 | 0
0.5 | 0.33 | 0.66 | 20 | 1 | -0.41345 | 40 | 0 | 0
0.5 | 0.33 | 0.66 | 20 | 0 | -0.55194 | 40 | 0 | 0
0.3 | 0 | 0 | 12 | 0 | -0.9958 | 40 | 0 | 0
0.3 | 0.23 | 0.7666667 | 12 | 1 | -0.41137 | 40 | 0 | 0
0.3 | 0.24 | 0.8 | 12 | 1 | -0.49695 | 40 | 0 | 0
0.3 | 0.24 | 0.8 | 12 | 1 | -0.59767 | 40 | 0 | 0
0.3 | 0.23 | 0.7666667 | 12 | 0 | -0.70094 | 40 | 0 | 0
1 | 0 | 0 | 40 | 0 | 1.266 | 40 | 0 | 0
0.7 | 0 | 0 | 28 | 0 | 0.5781 | 40 | 0 | 0
0.7 | 0.1 | 0.1428571 | 28 | 1 | 0.8322 | 40 | 0 | 0
0.7 | 0.1 | 0.1428571 | 28 | 1 | 0.79443 | 40 | 0 | 0
0.7 | 0.1 | 0.1428571 | 28 | 1 | 0.74407 | 40 | 0 | 0
0.7 | 0.1 | 0.1428571 | 28 | 0 | 0.7063 | 40 | 0 | 0
0.7 | 0.2 | 0.2857143 | 28 | 1 | 1.0863 | 40 | 0 | 0
0.7 | 0.2 | 0.2857143 | 28 | 1 | 0.99817 | 40 | 0 | 0
0.7 | 0.2 | 0.2857143 | 28 | 1 | 0.92263 | 40 | 0 | 0
0.7 | 0.2 | 0.2857143 | 28 | 0 | 0.8345 | 40 | 0 | 0
0.7 | 0.3 | 0.4285714 | 28 | 1 | 1.3404 | 40 | 0 | 0
0.7 | 0.3 | 0.4285714 | 28 | 1 | 1.2145 | 40 | 0 | 0
0.7 | 0.3 | 0.4285714 | 28 | 1 | 1.0886 | 40 | 0 | 0
0.7 | 0.3 | 0.4285714 | 28 | 0 | 0.9627 | 40 | 0 | 0
0.5 | 0 | 0 | 20 | 0 | 0.1195 | 40 | 0 | 0
0.5 | 0.17 | 0.34 | 20 | 1 | 0.55147 | 40 | 0 | 0
0.5 | 0.17 | 0.34 | 20 | 1 | 0.47593 | 40 | 0 | 0
0.5 | 0.17 | 0.34 | 20 | 1 | 0.41298 | 40 | 0 | 0
0.5 | 0.17 | 0.34 | 20 | 0 | 0.33744 | 40 | 0 | 0
0.5 | 0.33 | 0.66 | 20 | 1 | 0.95803 | 40 | 0 | 0
0.5 | 0.33 | 0.66 | 20 | 1 | 0.81954 | 40 | 0 | 0
0.5 | 0.33 | 0.66 | 20 | 1 | 0.68105 | 40 | 0 | 0
0.5 | 0.33 | 0.66 | 20 | 0 | 0.54256 | 40 | 0 | 0
0.3 | 0 | 0 | 12 | 0 | -0.3391 | 40 | 0 | 0
0.3 | 0.23 | 0.7666667 | 12 | 1 | 0.24533 | 40 | 0 | 0
0.3 | 0.24 | 0.8 | 12 | 1 | 0.15975 | 40 | 0 | 0
0.3 | 0.24 | 0.8 | 12 | 1 | 0.05903 | 40 | 0 | 0
0.3 | 0.23 | 0.7666667 | 12 | 0 | -0.04424 | 40 | 0 | 0
1 | 0 | 0 | 40 | 0 | -4.072 | 40 | 1 | 1
0.7 | 0 | 0 | 28 | 0 | -3.1585 | 40 | 0 | 0
0.7 | 0.1 | 0.1428571 | 28 | 1 | -2.9044 | 40 | 0 | 0
0.7 | 0.1 | 0.1428571 | 28 | 1 | -2.94217 | 40 | 0 | 0
0.7 | 0.1 | 0.1428571 | 28 | 1 | -2.99253 | 40 | 0 | 0
0.7 | 0.1 | 0.1428571 | 28 | 0 | -3.0303 | 40 | 0 | 0
0.7 | 0.2 | 0.2857143 | 28 | 1 | -2.6503 | 40 | 0 | 0
0.7 | 0.2 | 0.2857143 | 28 | 1 | -2.73843 | 40 | 0 | 0
0.7 | 0.2 | 0.2857143 | 28 | 1 | -2.81397 | 40 | 0 | 0
0.7 | 0.2 | 0.2857143 | 28 | 0 | -2.9021 | 40 | 0 | 0
0.7 | 0.3 | 0.4285714 | 28 | 1 | -2.3962 | 40 | 0 | 0
0.7 | 0.3 | 0.4285714 | 28 | 1 | -2.5221 | 40 | 0 | 0
0.7 | 0.3 | 0.4285714 | 28 | 1 | -2.648 | 40 | 0 | 0
0.7 | 0.3 | 0.4285714 | 28 | 0 | -2.7739 | 40 | 0 | 0
0.5 | 0 | 0 | 20 | 0 | -2.5495 | 40 | 0 | 0
0.5 | 0.17 | 0.34 | 20 | 1 | -2.11753 | 40 | 0 | 0
0.5 | 0.17 | 0.34 | 20 | 1 | -2.19307 | 40 | 0 | 0
0.5 | 0.17 | 0.34 | 20 | 1 | -2.25602 | 40 | 0 | 0
0.5 | 0.17 | 0.34 | 20 | 0 | -2.33156 | 40 | 0 | 0
0.5 | 0.33 | 0.66 | 20 | 1 | -1.71097 | 40 | 0 | 0
0.5 | 0.33 | 0.66 | 20 | 1 | -1.84946 | 40 | 0 | 0
0.5 | 0.33 | 0.66 | 20 | 1 | -1.98795 | 40 | 0 | 0
0.5 | 0.33 | 0.66 | 20 | 0 | -2.12644 | 40 | 0 | 0
0.3 | 0 | 0 | 12 | 0 | -1.9405 | 40 | 0 | 0
0.3 | 0.23 | 0.7666667 | 12 | 1 | -1.35607 | 40 | 0 | 0
0.3 | 0.24 | 0.8 | 12 | 1 | -1.44165 | 40 | 0 | 0
0.3 | 0.24 | 0.8 | 12 | 1 | -1.54237 | 40 | 0 | 0
0.3 | 0.23 | 0.7666667 | 12 | 0 | -1.64564 | 40 | 0 | 0
0.65 | 0.35 | 0.5384615 | 13.65 | 0 | 0.65165 | 21 | 0 | 0
0.59 | 0.41 | 0.6949153 | 14.16 | 0 | 0.69359 | 24 | 0 | 0
0.53 | 0.47 | 0.8867925 | 19.61 | 0 | 0.73553 | 37 | 0 | 0
0.7 | 0.3 | 0.4285714 | 14 | 0 | 0.6167 | 20 | 0 | 0
1 | 0 | 0 | 22 | 0 | 0.407 | 22 | 0 | 0
0.51 | 0.49 | 0.9607843 | 38.25 | 0 | 0.74951 | 75 | 0 | 0
0.56 | 0.44 | 0.7857143 | 16.24 | 0 | 0.34664 | 29 | 0 | 0
0.68 | 0.32 | 0.4705882 | 13.6 | 0 | 0.18392 | 20 | 0 | 1
0.51 | 0.49 | 0.9607843 | 40.8 | 0 | 0.41444 | 80 | 0 | 0
1 | 0 | 0 | 50 | 0 | -2.4 | 50 | 1 | 1
0 | 0 | 0 | 0 | 0 | 0 | 100 | 0 | 0
1 | 0 | 0 | 100 | 0 | -0.923 | 100 | 1 | 1
0.7 | 0.3 | 0.4285714 | 70 | 0 | -0.5696 | 100 | 1 | 1
0.7 | 0.3 | 0.4285714 | 70 | 0 | -0.5696 | 100 | 1 | 1
0.7 | 0.3 | 0.4285714 | 70 | 0 | -0.5696 | 100 | 1 | 1
1 | 0 | 0 | 51 | 0 | -0.923 | 51 | 1 | 1
0.5483871 | 0.4516129 | 0.8235294 | 51 | 0 | -0.391 | 93 | 0 | 0
0.5483871 | 0.4516129 | 0.8235294 | 51 | 0 | -0.391 | 93 | 0 | 0
0.5483871 | 0.4516129 | 0.8235294 | 51 | 0 | -0.391 | 93 | 0 | 0